## Sheet1
Sample # | Photo | Optical Activity | Rock Frags | Frag Size | Frag Roundness | Interesting Incs | Mica | Group | Group Simplified | Site | Period | Dry/Wet | Dry/Wet Simple
G10 |  | Active | Granite | .2-2mm | Ang-subrnd | More reg granite, but also granodiorite | Yes | Feldspar Sand | Feldspar Sand | G2 | Zhou | Dry 1 | Dry
G104 |  | Active | Granodiorite | .2->1mm | Ang-subang | Granodiorite; ksp; bio; opaque | Yes | Granodiorite 2 | Granodiorite | G1 | Shang | Unclear | Unclear
G19 |  | Inactive | Granodiorite | .2->2mm | Ang-subang | Granodiorite; hb; bio; opaque | Yes | Granodiorite 1 | Granodiorite | G2 | Zhou | Unclear | Unclear
G20 |  | Active | Granodiorite; granite | >1-6mm | Ang-subrnd | More reg granite, but also granodiorite | Yes | Granodiorite 3 | Granodiorite | G2 | Zhou | Wet 3 | Wet
G21 |  | Inactive | Volcanic - tuff; andesite? | .5-3mm | Subang-rnd | Volcanics | Yes | Volcanic1 | Volcanic | G2 | Zhou | Dry 3 | Dry
G22 |  | Inactive | Granodiorite; microgranite | .2-2mm | Ang-subang | Ag; microg | Yes | Granodiorite 3 | Granodiorite | G2 | Zhou | Unclear | Unclear
G27 |  | Active | Granodiorite; granite | .2-2mm | Ang-subang | More reg granite, but also granodiorite | Yes | Granodiorite 4 | Granodiorite | G2 | Zhou | Wet 1 | Wet
G28 | 5264-67 | Inactive | Granite | .2-2mm | Ang-subang | Granite; ksp; qtz; bio; iron ox pellets | Yes | Granodiorite 1 | Granodiorite | G2 | Zhou | Unclear | Unclear
G30 |  | Inactive | Granite pieces | .2-2mm | Ang-subang | Ksp, qtz | Few | Granitic Sand | Granitic Sand | G1 | Shang | Wet 1 | Wet
G34 |  | Active | Granite; mudstone; limestone | .2-2mm | Subang-rnd | Granite and sed | Few | Feldspar Sand + Lime | Feldspar Sand + Lime | G1 | Shang | Wet 1 | Wet
G35 |  | Inactive | Volcanic - tuff; andesite? | .5-3mm | Subang-rnd | Volcanics | Yes | Volcanic2 | Volcanic | G1 | Shang | Dry 3 | Dry
G39 |  | Active | Granodiorite; granite | .2-4mm | Ang-subang | More reg granite, but also granodiorite | Yes | Granodiorite 3 | Granodiorite | G1 | Shang | Unclear | Unclear
G4 |  | Active | Granodiorite | .2-3mm | Ang-subang | Lots of hb and bio | Yes | Granodiorite 3 | Granodiorite | G1 | Shang | Wet 2 | Wet
G41 |  | Inactive | Sandstone | .2mm; >2mm | Subang-rnd | Sandstone lithics and frags; chert; pellets | None | Sandstone | Sandstone | G1 | Shang | Unclear | Unclear
G42 |  | Inactive | Few granitic lithics | .1-1mm | Subang-subrnd | Mostly ksp, some qtz, rare 3rd, few pellets | Few | Granitic Sand | Granitic Sand | G1 | Shang | Unclear | Unclear
G47 |  | Inactive | Granite; granodiorite; mudstone | .2-1mm | Subang-rnd | Granite and sed | Few | Granodiorite 1 | Granodiorite | G1 | Shang | Unclear | Unclear
G48 |  | Inactive | Granodiorite | .2->2mm | Ang-subang | Granodiorite; hb; bio; opaque | Yes | Granodiorite 3 | Granodiorite | G2 | Zhou | Unclear | Unclear
G49 |  | Inactive | Granodiorite | .2->2mm | Ang-subang | Granodiorite; hb; bio; opaque | Yes | Granodiorite 4 | Granodiorite | G1 | Shang | Dry 3 | Dry
G5 |  | Active | Sandstone; mudstone | .1-1mm | Subang-subrnd | Ksp/qtz lithics, grog, calcite, | None | Granitic + Sed | Granitic + Sed | G1 | Shang | Unclear | Unclear
G55 |  | Inactive | Granodiorite | .2=2mm | Ang-subang | Granodiorite | Yes | Granodiorite 3 | Granodiorite | G2 | Zhou | Wet 1 | Wet
G56 |  | Active | Granodiorite | .2-2mm | Ang-subrnd | Granodiorite | Yes | Granodiorite 5 | Granodiorite | G2 | Zhou | Unclear | Unclear
G60 |  | Active | Granodiorite | .2-4mm | Ang-subang | Granodiorite; microgranite | Yes | Granodiorite 4 | Granodiorite | G2 | Zhou | Wet 1 | Wet
G61 |  | Inactive | Granodiorite; granite | >1-6mm | Ang-subrnd | More reg granite, but also granodiorite | Yes | Tonalite | Tonalite | G2 | Zhou | Wet 3 | Wet
G62 | 5260-63 | Active | None | <.1mm | Rnd | V few pellets | Yes | Fine Silt | Fine Silt | G2 | Zhou | Unclear | Unclear
G63 |  | Inactive | Granodiorite | .2=>4mm | Ang-subang | Granodiorite | Yes | Granodiorite 3 | Granodiorite | G1 | Shang | Wet 2 | Wet
G66 |  | Active | Granodiorite | >1mm | Ang-subang | Granodiorite | Yes | Granodiorite 3 | Granodiorite | G1 | Shang | Dry 1 | Dry
G67 |  | Active | Granodiorite | >1mm | Ang-subang | Granodiorite | Yes | Granodiorite 3 | Granodiorite | G1 | Shang | Unclear | Unclear
G70 |  | Active | Sandstone; mudstone | .1-2mm | Subang-subrnd | Ksp/qtz lithics, grog, calcite, | None | Granitic + Sed | Granitic + Sed | G1 | Shang | Wet 1 | Wet
G71 |  | Active | Sandstone; mudstone | .1-1mm | Subang-subrnd | Ksp/qtz lithics, grog, calcite, | None | Granitic + Sed | Granitic + Sed | G1 | Shang | Wet 2 | Wet
G73 |  | Inactive | Granodiorite | >1mm | Ang-subang | Granodiorite | Yes | Granodiorite 1 | Granodiorite | G1 | Shang | Wet 1 | Wet
G75 |  | Inactive | Granitic; limestone | .2-3mm | Ang-rnd | Granitic incs, rare limestone/mudstone? | Moderate | Granitic + Sed | Granitic + Sed | G1 | Shang | Unclear | Unclear
G80 |  | Active | Sandstone | .2mm; >2mm | Subang-rnd | Sandstone lithics and frags; chert; pellets | None | Sandstone | Sandstone | G1 | Shang | Unclear | Unclear
G81 |  | Inactive | Granite | .2-3mm | Ang-subang | Granite; ksp; qtz; opaques | Yes | Granitic Sand | Granitic Sand | G1 | Shang | Dry 2 | Dry
G87 |  | Inactive | Granodiorite; granite | >1-4mm | And-subrnd | More reg granite, but also granodiorite | Yes | Granodiorite 3 | Granodiorite | G2 | Zhou | Unclear | Unclear
G88 |  | Active | Granodiorite | .2->3mm | Ang-subang | Granodiorite; ksp; bio; opaques | Yes | Granodiorite 4/5 | Granodiorite | G2 | Zhou | Dry 3 | Dry
G9 |  | Active | Granodiorite | .2-4mm | Ang-subang | So much biotite! | Yes | Granodiorite 1 | Granodiorite | G2 | Zhou | Unclear | Unclear
G90 |  | Active | Granodiorite | .2->3mm | Ang-subang | Granodiorite; ksp; bio; opaques | Yes | Granodiorite 3 | Granodiorite | G2 | Zhou | Wet 1 | Wet
G91 |  | Active | Granodiorite; granite | >1-4mm | And-subrnd | More reg granite, but also granodiorite | Yes | Granodiorite 4 | Granodiorite | G2 | Zhou | Wet 1 | Wet
G93 |  | Active | Granodiorite | >1-4mm | And-subrnd | More reg granite, but also granodiorite | Yes | Granodiorite 3 | Granodiorite | G2 | Zhou | Wet 1 | Wet
G95 |  | Inactive | Granodiorite | .2->2mm | Ang-subang | Granodiorite ksp; bio; opaque | Yes | Granodiorite 3 | Granodiorite | G2 | Zhou | Unclear | Unclear
G96 |  | Inactive | Few granite | .2-.5mm | Ang-subang | Ksp, qtz, few hb and bt | Few | Granodiorite 2 | Granodiorite | G2 | Zhou | Wet 1 | Wet
G97 |  | Active | Granite | .2-2mm | Ang-subang | Granite; ksp; qtz; iron ox pellets | Yes | Granitic Sand | Granitic Sand | G1 | Shang | Dry 3 | Dry
G98 |  | Active | Qtz mica schist | .2-3mm | Ang-subrnd | Mica; qtz | Yes | Quartz Mica Schist | Metamorphic | G1 | Shang | Wet 2 | Wet
G99 |  | Inactive | Granite; mudstone; gritstone | .2-3mm | Subang-rnd | Granite; ksp; qtz; sed rocks; few opaques | Rare | Granitic + Sed* | Granitic + Sed | G1 | Shang | Dry 3 | Dry
K10 | 5168-71 | Inactive | Weathered ksp | .1-1mm | Ang-subrnd | Altered ksp, qtz, few 3rd order | Yes | Feldspar Sand | Feldspar Sand | K | Zhou | Dry 3 | Dry
K11 | 5172-75 | Active | Granite/granodiorite frags | .2-1mm | Ang-subrnd | Ksp, few hb and bio | No | Feldspar Sand | Feldspar Sand | K | Zhou | Unclear | Unclear
K12 | 5212-11 | Active | Weathered ksp | .1-.5mm | Ang-subrnd | Limestone, alt ksp, qtz | Yes | Feldspar Sand + Lime | Feldspar Sand + Lime | K | Zhou | Wet 1 | Wet
K13 | 5176-79 | Active | Weathered ksp | .1-.5mm | Ang-subrnd | Altered ksp, qtz, few 3rd order | Yes | Feldspar Sand | Feldspar Sand | K | Zhou | Wet 1 | Wet
K14 | 5180-83 | Active | Granite/granodiorite frags | .2-1mm | Ang-rnd | Ksp, qtz, limestone, few hb and bio | No | Feldspar Sand | Feldspar Sand | K | Zhou | Wet 2 | Wet
K15 | 5256-59 | Active |  | .2-.3 | Subang-subrnd | Very few limestone, ksp, qtz | Yes | Feldspar Sand + Lime | Feldspar Sand + Lime | K | Zhou | Wet 1 | Wet
K16 | 5216-19 | Inactive | Limestone; granitic | .2-1.5mm | Ang-subrnd | Limestone, alt ksp, qtz | Yes | Feldspar Sand + Lime | Feldspar Sand + Lime | K | Zhou | Dry 3 | Dry
K17 | 5184-87 | Active | Weathered ksp | .1-.5mm | Ang-subrnd | Altered ksp, qtz, few 3rd order, cpx + amphi | Yes | Feldspar Sand | Feldspar Sand | K | Zhou | Dry 1 | Dry
K18 | 5220-23 | Active | Limestone; granitic | .2-1.5mm | Ang-subrnd | Limestone, alt ksp, qtz | Yes | Feldspar Sand + Lime | Feldspar Sand + Lime | K | Zhou | Wet 1 | Wet
K19 | 5224-27 | Active | Limestone; granitic | .2-1mm | Ang-subrnd | Limestone, alt ksp, qtz | Yes | Feldspar Sand + Lime | Feldspar Sand + Lime | K | Zhou | Wet 2 | Wet
K20 | 5228-31 | Active | Limestone; granitic | .2-1mm | Ang-subrnd | Limestone, alt ksp, qtz | Yes | Feldspar Sand + Lime | Feldspar Sand + Lime | K | Zhou | Dry 1 | Dry
K21 | 5188-91 | Active | Granitic | .1-1mm | Ang-subrnd | Altered ksp, qtz, pellets, few 3rd order, few carb | Yes | Feldspar Sand | Feldspar Sand | K | Zhou | Wet 1 | Wet
K22 | 5192-95 | Active |  | .1-.5mm | Ang-subrnd | Altered ksp, qtz, few 3rd order, few carb | Yes | Feldspar Sand | Feldspar Sand | K | Zhou | Wet 2 | Wet
K23 |  | Active | Mica rich with strange texture | .2-4mm | Subang-subrnd | Mica, amphi, ??? | Yes | Actinolite Mica Schist | Metamorphic | K | Zhou | Dry 2 | Dry
K24 |  | Active | Limestone; meta? | .2-4+mm | Subang-subrnd | Super strange stuff; limestone | Yes | Actinolite Mica Schist | Metamorphic | K | Zhou | Wet 3 | Wet
K25 | 5232-35 | Active | Limestone | .2-.5mm | Subang-rnd | Ksp; qtz; limestone; calcite | Yes | Feldspar Sand + Lime | Feldspar Sand + Lime | K | Zhou | Wet 2 | Wet
K26 | 5196-99 | Active |  | .1-.5mm | Ang-subrnd | Altered ksp, qtz, pellets, few 3rd order, few carb | Yes | Feldspar Sand | Feldspar Sand | K | Zhou | Unclear | Unclear
K27 | 5252-55 | Inactive | Granitic; limestone | .2-2mm | Subang-rnd | Ksp, qtz, limestone | No | Feldspar Sand + Lime | Feldspar Sand + Lime | K | Zhou | Unclear | Unclear
K28 | 5200-5203 | Active |  | .1-.5mm | Ang-subrnd | Altered ksp, qtz, pellets, few 3rd order, few carb | Yes | Feldspar Sand | Feldspar Sand | K | Zhou | Wet 1 | Wet
K29 | 5236-39 | Active | Limestone; granitic | .2-1mm | Subang-rnd | Ksp; qtz; limestone | Yes | Feldspar Sand + Lime | Feldspar Sand + Lime | K | Zhou | Wet 1 | Wet
K30 | 5240-43 | Active | Limestone; granitic | .2-1mm | Subang-rnd | Ksp; qtz; limestone | Yes | Feldspar Sand + Lime | Feldspar Sand + Lime | K | Zhou | Wet 2 | Wet
K31 | 5244-47 | Inactive | Limestone; granitic; 1 sandstone | .2-1mm | Subang-rnd | Ksp; qtz; limestone | Yes | Feldspar Sand + Lime | Feldspar Sand + Lime | K | Zhou | Wet 1 | Wet
K32 |  | Inactive | Granodiorite; granite | .2-3mm | And-subang | Ganodiorite, reg granite | Yes | Tonalite | Tonalite | K | Zhou | Wet 1 | Wet
K33 |  | Active | Granite; ???; | .2-4mm | Subang-rnd | Ksp, qtz, mica, weird? | Yes | Metamorphic + Granitic | Metamorphic | K | Zhou | Wet 2 | Wet
K34 |  | Inactive | Granodiorite; granite | >1-3mm | And-subrnd | Ganodiorite, reg granite | Yes | Granodiorite 5 | Granodiorite | K | Zhou | Wet 3 | Wet
K6 | 5204-07 | Active |  | .1-.5mm | Ang-subrnd | Altered ksp, qtz, few 3rd order, few carb | Yes | Feldspar Sand | Feldspar Sand | K | Zhou | Wet 3 | Wet
K7 | 5248-51 | Active | Limestone; granitic; 1 marble | .2-1mm | Ang-subrnd | Limestone, alt ksp, qtz; marble | Yes | Feldspar Sand + Lime | Feldspar Sand + Lime | K | Zhou | Dry 3 | Dry
K8 | 5208-11 | Active | Weathered ksp | .1-.2mm | Ang-subrnd | Altered ksp, qtz, few 3rd order | Yes | Feldspar Sand | Feldspar Sand | K | Zhou | Dry 2 | Dry
K9 |  | Active | Granodiorite frags | .1-.5mm | Ang-subang | Ksp, qtz, bio, hb, odd blue incs, 3rd order | Yes | Granodiorite ??? | Granodiorite | K | Zhou | Dry 1 | Dry
Y117 |  | Active | Granite; limestone; gritstone | .2-1mm | Subang-rnd | Rnd limestone and gritstone; ksp, qtz | Moderate | Feldspar Sand + Lime | Feldspar Sand + Lime | Y | Shang | Wet 2 | Wet
Y119 |  | Actice | Granite pieces | .2-2mm | Ang-subang | Ksp, qtz, bio, opaque | Few | Granodiorite 1 | Granodiorite | Y | Shang | Wet 1 | Wet
Y134 |  | Inactive | Granitic; limestone | .2-3mm | Ang-rnd | Rnd limestone; gritstone; ksp | Moderate | Feldspar Sand + Lime | Feldspar Sand + Lime | Y | Shang | Wet 1 | Wet
Y15 |  | Inactive | Granite pieces | .2-2mm | Ang-subang | Ksp, qtz, few bio | Yes | Granodiorite 1 | Granodiorite | Y | Shang | Wet 2 | Wet
Y151 |  | Inactive | Diorite and Granodiorite | .2-3mm | Ang-subang | Lots of hb and bio | Yes | Granodiorite 3 | Granodiorite | Y | Shang | Wet 3 | Wet
Y152 |  | Inactive | Few ksp lithics | .1-1mm | Ang-subang | Mostly ksp, some qtz, few 3rd, few pellets | Few | CPX Sand | CPX Sand | Y | Shang | Wet 3 | Wet
Y156 |  | Active | Few ksp lithics | .1-1mm | Ang-subang | Mostly ksp, some qtz, few 3rd, few pellets | Few | CPX Sand | CPX Sand | Y | Shang | Wet 1 | Wet
Y169 |  | Inactive | Diorite and Granodiorite | .2-3mm | Ang-subang | Lots of hb and bio | Yes | Granodiorite 3 | Granodiorite | Y | Shang | Unclear | Unclear
Y172 |  | Active | Granodiorite | .2-3mm | Ang-subang | Lots of hb and bio | Yes | Granodiorite 3 | Granodiorite | Y | Shang | Unclear | Unclear
Y179 |  | Inactive | Few ksp lithics | .1-1mm | Ang-subang | Mostly ksp, some qtz, 3rd, few pellets | Few | CPX Sand | CPX Sand | Y | Shang | Unclear | Unclear
Y19 |  | Active |  | .1-1mm | Ang-subang | Ksp, qtz, amphi, few 3rd, few pellets | Yes | CPX Sand | CPX Sand | Y | Shang | Wet 1 | Wet
Y20 |  | Active | Granodiorite | .2->3mm | Ang-subang | Granodiorite; hb; bio; opaque | Yes | Granodiorite 3 | Granodiorite | Y | Shang | Dry 3 | Dry
Y215 |  | Active | Granodiorite | >1mm | Ang-subang | Granodiorite | Yes | Granodiorite 3 | Granodiorite | Y | Shang | Wet 1 | Wet
Y217 |  | Active | Granodiorite | .2-3mm | Ang-subang | Lots of hb and bio | Yes | Granodiorite 3 | Granodiorite | Y | Shang | Wet 3 | Wet
Y26 |  | Active | Granodiorite | .2->3mm | Ang-subang | Granodiorite; hb; bio; opaque | Yes | Granodiorite 3 | Granodiorite | Y | Shang | Wet 1 | Wet
Y28 |  | Inactive | Granodiorite | .2->3mm | Ang-subang | Granodiorite; hb; bio; opaque | Yes | Granodiorite 3 | Granodiorite | Y | Shang | Wet 3 | Wet
Y29 |  | Active | Granodiorite | .2->2mm | Ang-subang | Granodiorite; hb; bio; opaque | Yes | Granodiorite 3 | Granodiorite | Y | Shang | Dry 1 | Dry
Y33 |  | Active | Granodiorite | .2->2mm | Ang-subang | Granodiorite; hb; bio; opaque | Yes | Granodiorite 1 | Granodiorite | Y | Shang | Wet 1 | Wet
Y34 |  | Active | Granite pieces | .2-2mm | Ang-subang | Ksp, qtz, few bio | Yes | Granodiorite 1 | Granodiorite | Y | Shang | Wet 3 | Wet
Y40 |  | Active | Granodiorite | .2->2mm | Ang-subang | Granodiorite; hb; bio; opaque | Yes | Granodiorite 3 | Granodiorite | Y | Shang | Unclear | Unclear
Y49 |  | Active | Granodiorite frags | .1-.5mm | Ang-subang | Ksp, qtz, bio, hb, 3rd order, opaques | Yes | Granodiorite 4* | Granodiorite | Y | Shang | Wet 1 | Wet
Y50 |  | Inactive | Granodiorite | .2->2mm | Ang-subang | Granodiorite; hb; bio; opaque | Yes | Granodiorite 4* | Granodiorite | Y | Shang | Wet 3 | Wet
Y51 |  | Active | Granodiorite | .2->3mm | Ang-subang | Granodiorite; hb; bio; opaque | Yes | Granodiorite 3 | Granodiorite | Y | Shang | Dry 3 | Dry
Y52 |  | Inactive | Granodiorite | .2->2mm | Ang-subang | Granodiorite; hb; bio; opaque | Yes | Granodiorite 3 | Granodiorite | Y | Shang | Wet 3 | Wet
Y62 |  | Inactive | Granodiorite | .2->2mm | Ang-subang | Granodiorite; hb; bio; opaque - lots of this | Yes | Granodiorite 3 | Granodiorite | Y | Shang | Wet 1 | Wet
Y78 |  | Active | None | .2-1mm | Ang-subrnd | Mostly ksp, some qtz, few 3rd, few opaques | Yes | CPX Sand | CPX Sand | Y | Shang | Unclear | Unclear
Y83 |  | Inactive | Granodiorite | .2->2mm | Ang-subang | Granodiorite; hb; bio; opaque | Yes | Granodiorite 1 | Granodiorite | Y | Shang | Wet 1 | Wet
Y84 |  | Inactive | Granodiorite | .2->3mm | Ang-subang | Granodiorite; hb; bio; opaque | Yes | Granodiorite 3 | Granodiorite | Y | Shang | Wet 3 | Wet
Y85 |  | Inactive | Granodiorite | >1mm | Ang-subang | Granodiorite | Yes | Granodiorite 3 | Granodiorite | Y | Shang | Wet 3 | Wet
Y91 |  | Active |  | .1-1mm | Ang-subang | Mostly ksp, some qtz, few 3rd, few pellets | Yes | CPX Sand | CPX Sand | Y | Shang | Unclear | Unclear

## Sheet3
Sample # | Photo
G04 | 1-4
G05 | 5-8
G09 | 9-12
G10 | 13-16
G104 | 17-20
G19 | 21-24
G20 | 25-28
G21 | 29-32
G22 | 33-36
G27 | 37-40
G28 | 5264-67
G30 | 41-44
G34 | 45-48
G35 | 49-52
G39 | 53-56
G41 | 57-60
G42 | 61-64
G47 | 65-68
G48 | 69-72
G49 | 73-76
G55 | 77-80
G56 | 81-84
G60 | 85-88
G61 | 89-92
G62 | 5260-63
G63 | 93-96
G66 | 97-100
G67 | 101-104
G70 | 105-108
G71 | 109-112
G73 | 113-116
G75 | 117-120
G80 | 121-124
G81 | 125-128
G87 | 129-132
G88 | 133-136
G90 | 137-140
G91 | 141-144
G93 | 145-148
G94
G95 | 149-152
G96 | 153-156
G97 | 157-160
G98 | 161-164
G99 | 165-168
K06 | 5204-07 | 169-172
K07 | 5248-51 | 173-176
K08 | 5208-11 | 177-180
K09 |  | 181-184
K10 | 5168-71 | 185-188
K11 | 5172-75 | 189-192
K12 | 5212-11 | 193-196
K13 | 5176-79 | 197-200
K14 | 5180-83 | 201-204
K15 | 5256-59 | 205-208
K16 | 5216-19 | 209-212
K17 | 5184-87 | 213-216
K18 | 5220-23 | 217-220
K19 | 5224-27 | 221-224
K20 | 5228-31 | 225-228
K21 | 5188-91 | 229-232
K22 | 5192-95 | 233-236
K23 |  | 237-240
K24 |  | 241-244
K25 | 5232-35 | 245-248
K26 | 5196-99 | 249-252
K27 | 5252-55 | 253-256
K28 | 5200-5203 | 257-260
K29 | 5236-39 | 261-264
K30 | 5240-43 | 265-268
K31 | 5244-47 | 269-272
K32 |  | 273-276
K33 |  | 277-280
K34 |  | 281-284
Y015 |  | 285-288
Y019 |  | 289-292
Y020 |  | 293-296
Y026 |  | 297-300
Y028 |  | 301-304
Y029 |  | 305-308
Y033 |  | 309-312
Y034 |  | 313-316
Y040 |  | 317-320
Y049 |  | 321-324
Y050 |  | 325-328
Y051 |  | 329-332
Y052 |  | 333-336
Y062 |  | 337-340
Y078 |  | 341-344
Y083 |  | 345-348
Y084 |  | 349-352
Y085 |  | 353-356
Y091 |  | 357-360
Y117 |  | 361-364
Y119 |  | 365-368
Y134 |  | 369-372
Y151 |  | 373-376
Y152 |  | 377-380
Y156 |  | 381-384
Y169 |  | 385-388
Y172 |  | 389-392
Y179 |  | 393-396
Y215 |  | 397-400
Y217 |  | 401-404